## Sheet1
HT_temp | I_corr | Hardness | Rct | additive_type | additive_conc
0 | 4.16 | 608.3 | 13934 | 0 | 0
0 | 8.22 | 798.7 | 10094 | 1 | 1000
0 | 8.9 | 932.3 | 8495 | 1 | 4000
0 | 9.61 | 695.6 | 6003 | 1 | 8000
0 | 10.39 | 421 | 2950 | 1 | 10000
200 | 3.9 | 525 | 14077 | 0 | 0
400 | 1.5 | 876 | 50996 | 0 | 0
600 | 2.5 | 938 | 28363 | 0 | 0
0 | 3.3 | 770 | 14140 | 1 | 1000
200 | 3.5 | 765 | 21537 | 1 | 1000
400 | 1.7 | 950 | 69078 | 1 | 1000
600 | 2.2 | 1053 | 52634 | 1 | 1000
0 | 1.17 | 810 | 24772 | 2 | 5
200 | 1.04 | 913 | 29179 | 2 | 5
400 | 0.2 | 1270 | 188130 | 2 | 5
600 | 0.475 | 1317 | 123300 | 2 | 5
0 | 4.5 | 850 | 13000 | 0 | 0
0 | 4 | 700 | 15000 | 0 | 0
200 | 3.8 | 900 | 12000 | 0 | 0
400 | 2 | 800 | 20000 | 0 | 0
0 | 9 | 600 | 8000 | 1 | 2000
0 | 8.5 | 950 | 9000 | 1 | 3000
0 | 8 | 750 | 11000 | 1 | 5000
200 | 3.4 | 820 | 18000 | 1 | 1000
200 | 3.2 | 880 | 17000 | 1 | 1000
400 | 1.8 | 920 | 25000 | 1 | 1000
400 | 1.6 | 780 | 30000 | 1 | 1000
600 | 2.3 | 860 | 40000 | 1 | 1000
0 | 1 | 840 | 30000 | 2 | 5
600 | 0.5 | 1000 | 150000 | 2 | 5
600 | 0.6 | 1100 | 140000 | 2 | 5
0 | 0.9 | 830 | 35000 | 2 | 5